## Settings
Sample Info | Please Enter the Sample Info
Comments | Please Enter the Comments
Additional Comments | asd
Measurement Parameters
Start Voltage | -1
Stop Voltage | 1
Voltage Range | Auto
Current Limit | 0.1
Dual Sweep | On
Current Range | Auto
Minimum Range | 10 nA
Auto Zero | Off
Input Terminals | Rear
Output Off | Normal
Sense | 2-Wire
Common Settings
Sweep Points | 21
Current Range | Auto
Repeat | 1
Source to Measure Delay | 0.1
Constants
NPLC | 1
Frequency | 50
Measurement Window | 0.02
Step | 0.1
Calculated Points | 82
Time
Date | 3.4.2025
Clock | 2:12:3

## Measurements
Voltage | Current
-0.9999961 | -2.639018e-10
-0.8999879 | -2.62935e-10
-0.7999998 | -2.623117e-10
-0.6999814 | -2.595625e-10
-0.6000020504 | -2.587414e-10
-0.4999869 | -2.588637e-10
-0.4000042 | -2.53849e-10
-0.299986 | -2.527363e-10
-0.1999810487 | -2.493583e-10
-0.09999176 | -2.423107e-10
5.189722e-07 | -2.199572e-10
0.100012 | 1.02012e-10
0.2000055 | 4.540123e-09
0.2999787 | 6.808527e-08
0.4000143 | 1.468361e-06
0.4999878 | 3.835414e-05
0.5999933 | 0.0006147256
0.6999691 | 0.005788827
0.7999967 | 0.02826029
0.8999985 | 0.07451146841
0.9422469 | 0.09999663
0.8999984 | 0.07508266
0.7999953 | 0.02885146
0.699968 | 0.005964702
0.5999923 | 0.0006403172
0.4999876 | 4.057592e-05
0.4000159502 | 1.56240867e-06
0.2999772 | 7.19457e-08
0.200005 | 4.793483e-09
0.1000089 | 1.188583e-10
1.047374e-08 | -2.219958e-10
-0.09999332577 | -2.477682e-10
-0.1999829 | -2.531732e-10
-0.2999852 | -2.540875e-10
-0.4000011 | -2.547983e-10
-0.4999866 | -2.571979e-10
-0.5999991 | -2.593297e-10
-0.6999786 | -2.608788e-10
-0.8000014 | -2.604421e-10
-0.8999847 | -2.624224e-10
-0.9999967 | -2.643213e-10
-0.9999954 | -2.63366e-10
-0.8999883 | -2.621663e-10
-0.8000016 | -2.608848e-10
-0.6999816 | -2.592538e-10
-0.5999983 | -2.570114e-10
-0.4999845 | -2.558175e-10
-0.4000032 | -2.53819743e-10
-0.2999863 | -2.519559e-10
-0.1999812 | -2.492706e-10
-0.0999948 | -2.426953e-10
6.845185e-07 | -2.17511e-10
0.1000085 | 1.099547e-10
0.2000034 | 4.62854e-09
0.299982 | 6.938275e-08
0.4000157 | 1.496201e-06
0.4999881 | 3.896938e-05
0.5999938 | 0.0006212373
0.6999672 | 0.005829732
0.799996 | 0.02837459
0.8999977 | 0.07471165061
0.9419151 | 0.09999654
0.8999977 | 0.07530636
0.799996 | 0.02900933
0.6999676 | 0.006015898
0.5999925 | 0.0006480758
0.4999872 | 4.128689e-05
0.4000141 | 1.594581e-06
0.2999779284 | 7.330794e-08
0.2000034 | 4.879297e-09
0.1000098139 | 1.236507563e-10
3.889108e-06 | -2.212793e-10
-0.09999173 | -2.474654e-10
-0.1999827 | -2.515131e-10
-0.2999834 | -2.545594e-10
-0.4000013 | -2.541924e-10
-0.4999857 | -2.573725677e-10
-0.6000019 | -2.58549e-10
-0.6999824 | -2.581647e-10
-0.7999988 | -2.598947e-10
-0.8999866 | -2.618282e-10
-0.999994874 | -2.622360662e-10