## Settings
Sample Info | Please Enter the Sample Info
Comments | Please Enter the Comments
Additional Comments | No Comments Provided
Measurement Parameters
Start Voltage | -0.5
Stop Voltage | 0.5
Voltage Range | Auto
Current Limit | 0.1
Dual Sweep | Off
Current Range | Auto
Minimum Range | 10 nA
Auto Zero | Off
Input Terminals | Rear
Output Off | Normal
Sense | 2-Wire
Common Settings
Sweep Points | 51
Current Range | Auto
Repeat | 1
Source to Measure Delay | 0.1
Constants
NPLC | 1
Frequency | 50
Measurement Window | 0.02
Step | 0.02
Calculated Points | 51
Time
Date | 19.3.2025
Clock | 19:56:52

## Measurements
Voltage | Current
-0.4999869 | -2.801242e-10
-0.4899853 | -2.799961e-10
-0.4799955 | -2.797669e-10
-0.4699977 | -2.796102e-10
-0.4599982 | -2.797165e-10
-0.4499991 | -2.794835e-10
-0.4399985 | -2.793637e-10
-0.4299986 | -2.79075e-10
-0.4199982 | -2.788551e-10
-0.4099968 | -2.786314e-10
-0.3999957 | -2.7829e-10
-0.3899941 | -2.779832e-10
-0.3799945 | -2.777581e-10
-0.3699957 | -2.77504e-10
-0.359996 | -2.773199e-10
-0.3499952 | -2.770766e-10
-0.3399946 | -2.768252e-10
-0.3299941 | -2.765344e-10
-0.3199938 | -2.761489e-10
-0.3099937 | -2.757935e-10
-0.2999936 | -2.753815e-10
-0.2899936 | -2.748264e-10
-0.2799937 | -2.7424e-10
-0.2699937 | -2.735567e-10
-0.2599938 | -2.727044e-10
-0.2499941 | -2.715361e-10
-0.2399944 | -2.698936e-10
-0.2299939 | -2.674616e-10
-0.2199938 | -2.636326e-10
-0.2099937 | -2.574652e-10
-0.1999937 | -2.473875e-10
-0.1899937 | -2.307807e-10
-0.1799938 | -2.036296e-10
-0.1699939 | -1.592102e-10
-0.159994 | -8.685631e-11
-0.149994 | 3.079215e-11
-0.1399936 | 2.223769e-10
-0.129993 | 5.357245e-10
-0.1199928 | 1.052506e-09
-0.1099933 | 1.916258e-09
-0.09999388 | 3.385055e-09
-0.08999402 | 5.934289e-09
-0.07999395 | 1.045105e-08
-0.06999393 | 1.861891e-08
-0.05999423 | 3.366437e-08
-0.049994 | 6.186366e-08
-0.03999388 | 1.152174e-07
-0.02999382 | 2.167071e-07
-0.01999387 | 4.095925e-07
-0.009993491 | 7.739417e-07
6.189925e-06 | 1.450562e-06